## Sheet1
formula | CN | predicted_energy | error
Au3BO10Pt4 | 4 | 1.201469 | 0.001468706
Au3BO10Pt3 | 4 | 1.204021 | 0.0040205
BO10Sc3Zn4 | 3 | 1.205729 | 0.005729485
Au2BO10Pt4 | 4 | 1.206688 | 0.006688166
BO10Sc3Zn4 | 4 | 1.206732 | 0.006732154
BFe3O10Zn4 | 2 | 1.192936 | 0.007064295
Au3BO10Zn4 | 2 | 1.191475 | 0.008524847
Au2BO10Pt4 | 3 | 1.191328 | 0.008672309
Au3BCa4O10 | 2 | 1.20875 | 0.008750129
Au3BO10Pt3 | 3 | 1.190358 | 0.009642315
Au3BO10Pt2 | 2 | 1.213368 | 0.0133677
Au3BO10Pt4 | 3 | 1.186108 | 0.01389177
BO10Pt4 | 2 | 1.215341 | 0.01534085
BLi3O10Pt4 | 4 | 1.18019 | 0.01980968
Au3CoO10Pt4 | 3 | 1.21986 | 0.01985972
Au3IrO10Pt4 | 3 | 1.21986 | 0.01985972
Au3BO10Pt6 | 3 | 1.221425 | 0.02142458
BLi3O10Pt4 | 3 | 1.17749 | 0.02251
Au4BO10Pt4 | 3 | 1.223743 | 0.02374296
AuBO10Pt4 | 4 | 1.175895 | 0.02410526
Au3B3O10Pt4 | 3 | 1.226081 | 0.02608078
BO10Pt4Zn3 | 3 | 1.227186 | 0.02718644
BBe4O10Sc3 | 4 | 1.227894 | 0.02789395
BBe4O10Sc3 | 3 | 1.228909 | 0.0289089
Au3O10Pt4 | 3 | 1.229351 | 0.02935069
Au3CoO10Pt4 | 4 | 1.231523 | 0.03152292
Au3IrO10Pt4 | 4 | 1.231523 | 0.03152292
Au3BO10Pt5 | 3 | 1.231662 | 0.03166192
BCa4Fe3O10Pt4 | 1 | 1.168101 | 0.03189917
BLi3O10Pt4 | 2 | 1.231965 | 0.0319653
Au5BO10Pt4 | 3 | 1.232923 | 0.03292339
Au3FeO10Pt4 | 3 | 1.23337 | 0.03336983
Au3O10Pt4Ru | 3 | 1.23337 | 0.03336983
BCo3O10Pt4 | 3 | 1.234427 | 0.03442733
AuBO10Pt4 | 2 | 1.235194 | 0.03519361
Au3BO10Pt6 | 4 | 1.236785 | 0.03678505
Au3BLi4O10 | 3 | 1.236963 | 0.03696315
Au3BCoO10Pt4 | 3 | 1.238924 | 0.03892403
Au4BO10Pt4 | 4 | 1.239103 | 0.03910344
AuBO10Pt4 | 3 | 1.160534 | 0.03946574
BO10Pt4Zn3 | 4 | 1.240849 | 0.04084926
Au3B3O10Pt4 | 4 | 1.241441 | 0.04144125
BO10Pt4Ru3 | 3 | 1.241821 | 0.04182081
Au3O10Pt4 | 4 | 1.243014 | 0.0430135
Au3BLi4O10 | 4 | 1.243941 | 0.04394071
BO10Pt4 | 4 | 1.156042 | 0.04395802
Au3FeO10Pt4 | 4 | 1.245033 | 0.04503303
Au3O10Pt4Ru | 4 | 1.245033 | 0.04503303
BFe3O10Pt4 | 3 | 1.245213 | 0.04521315
BCo3O10Pt4 | 4 | 1.246091 | 0.04609053
Au3BO10Pt5 | 4 | 1.247022 | 0.04702239
Au5BO10Pt4 | 4 | 1.248284 | 0.04828386
Au3O10Pt4Zn | 3 | 1.250031 | 0.05003076
Au3BCoO10Pt4 | 4 | 1.250587 | 0.05058722
Au3BO10Ru4 | 3 | 1.252206 | 0.05220644
Au3BFeO10Pt4 | 3 | 1.252434 | 0.05243413
Au3BO10Pt2 | 4 | 1.146837 | 0.05316265
BO10Pt4Ru3 | 4 | 1.253484 | 0.05348401
Au3BCa4O10 | 4 | 1.14635 | 0.05365009
BFe3O10Zn4 | 4 | 1.145975 | 0.05402477
BIr3O10Pt4 | 3 | 1.256264 | 0.05626445
Au3BCa4O10 | 3 | 1.14365 | 0.05635042
BFe3O10Pt4 | 4 | 1.256876 | 0.05687635
BO10Pt4 | 3 | 1.140682 | 0.05931849
Au3BO10Pt4 | 2 | 1.261832 | 0.06183164
Au3O10Pt4Zn | 4 | 1.263694 | 0.06369357
Au3BO10Ru4 | 4 | 1.26387 | 0.06386964
Au3BFeO10Pt4 | 4 | 1.264097 | 0.06409733
Au3O10Pt4Sc | 3 | 1.266729 | 0.06672864
Au3BO10Pt2 | 3 | 1.133175 | 0.06682546
Au2BO10Pt4 | 2 | 1.267051 | 0.0670511
BIr3O10Pt4 | 4 | 1.267928 | 0.06792765
Au3BO10Zn4 | 4 | 1.130771 | 0.06922872
Au3O10Pt4Sc | 4 | 1.269429 | 0.06942897
Au3O10Pt4Ti | 3 | 1.269599 | 0.06959932
Au3BO10Pt3 | 2 | 1.272274 | 0.07227449
Au3O10Pt4Ti | 4 | 1.2723 | 0.07229965
Au3BCa4O10 | 1 | 1.274124 | 0.07412367
BO10Sc3Zn4 | 2 | 1.274416 | 0.07441609
Au3CrO10Pt4 | 3 | 1.274434 | 0.07443421
Au3BO10Pt4Sc | 3 | 1.275983 | 0.07598286
Au3BCo4O10 | 3 | 1.277038 | 0.07703774
Au3CrO10Pt4 | 4 | 1.277135 | 0.07713454
Au3BO10Pt4Sc | 4 | 1.278683 | 0.07868319
BFe3O10Zn4 | 3 | 1.119993 | 0.08000703
BFe5O10 | 3 | 1.28091 | 0.08090978
BCa4Fe3O10Pt4 | 2 | 1.108967 | 0.09103258
Au3BO10Pt6 | 2 | 1.292491 | 0.09249108
Au3BCrO10Pt4 | 3 | 1.293905 | 0.09390466
Au3BCo4O10 | 4 | 1.294042 | 0.09404151
Au3IrO10Pt4 | 2 | 1.295099 | 0.0950995
Au3CoO10Pt4 | 2 | 1.295099 | 0.0950995
Au3BCrO10Pt4 | 4 | 1.296605 | 0.09660499
Au3B3O10Pt4 | 2 | 1.297147 | 0.09714727
Au3BIr4O10 | 3 | 1.297379 | 0.09737854
Au3BO10Zn4 | 3 | 1.101352 | 0.09864755
Au3BFe4O10 | 3 | 1.299033 | 0.09903257
Au4BO10Pt4 | 2 | 1.299466 | 0.09946637
BFe5O10 | 4 | 1.300636 | 0.1006359
Au3BLi4O10 | 2 | 1.302096 | 0.102096
Au3O10Pt4Ru | 2 | 1.304948 | 0.1049482
Au3FeO10Pt4 | 2 | 1.304948 | 0.1049482
BBe4O10Sc3 | 2 | 1.30626 | 0.1062595
Au3BO10Pt5 | 2 | 1.307385 | 0.1073853
Au5BO10Pt4 | 2 | 1.308647 | 0.1086468
BCo3O10Pt4 | 2 | 1.309667 | 0.1096671
BO10Pt4Zn3 | 2 | 1.310167 | 0.1101673
Au3BPt4Zn10 | 1 | 1.310486 | 0.1104857
BO10Pt4Ru3 | 2 | 1.310884 | 0.1108841
Au3O10Pt4 | 2 | 1.312332 | 0.1123316
Au3BCoO10Pt4 | 2 | 1.314164 | 0.1141638
Au3BIr4O10 | 4 | 1.314382 | 0.1143823
BFe3O10Pt4 | 2 | 1.316792 | 0.1167915
Au3BFe5O10Pt4 | 3 | 1.316943 | 0.1169433
Au3BFe4O10 | 4 | 1.318759 | 0.1187587
Au3BO10Ru4 | 2 | 1.320648 | 0.1206484
Au3BFeO10Pt4 | 2 | 1.324013 | 0.1240125
BIr3O10Pt4 | 2 | 1.326307 | 0.1263067
Au3O10Pt4Ti | 2 | 1.327593 | 0.1275933
Au3BFe5O10Pt4 | 4 | 1.328606 | 0.1286065
AuBFe3O10Pt4 | 3 | 1.3298 | 0.1298
BCa3O10Pt4 | 3 | 1.331815 | 0.1318145
Au3O10Pt4Sc | 2 | 1.33206 | 0.1320597
Au3CrO10Pt4 | 2 | 1.332666 | 0.1326663
Au3O10Pt4Zn | 2 | 1.333012 | 0.1330116
BCa3O10Pt4 | 4 | 1.335902 | 0.1359017
Au3BFe4O10Pt4 | 3 | 1.336326 | 0.1363265
Au3BO10Pt4Sc | 2 | 1.341314 | 0.141314
BO10Sc3Zn4 | 1 | 1.341384 | 0.1413844
AuBFe3O10Pt4 | 4 | 1.341463 | 0.1414632
Au3BFe4O10Pt4 | 4 | 1.34799 | 0.1479897
Au3BIr3O10Pt4 | 3 | 1.348195 | 0.1481951
BCa4Fe3O10Pt4 | 4 | 1.048021 | 0.1519789
Au3BCrO10Pt4 | 2 | 1.352137 | 0.1521367
Au3BO10Pt4Ru3 | 3 | 1.356014 | 0.1560145
AuBO10Sc4 | 3 | 1.356778 | 0.1567777
LiO10Pt4Ti3 | 3 | 1.357305 | 0.1573047
BCa4Fe3O10Pt4 | 3 | 1.040953 | 0.1590471
AuBO10Sc4 | 4 | 1.359478 | 0.159478
Au3BIr3O10Pt4 | 4 | 1.359858 | 0.1598583
LiO10Pt4Ti3 | 4 | 1.360005 | 0.160005
Au3BO10Pt2 | 1 | 1.36025 | 0.1602505
Au3CaO10Pt4 | 3 | 1.363406 | 0.1634056
BFe5O10 | 2 | 1.364303 | 0.1643032
Au3BCo4O10 | 2 | 1.36519 | 0.16519
Au3CaO10Pt4 | 4 | 1.366106 | 0.1661059
Au3BO10Pt4Ru3 | 4 | 1.367678 | 0.1676777
Au3BO10Sc4 | 3 | 1.371017 | 0.1710166
Au3BO10Sc4 | 4 | 1.373717 | 0.173717
Au3LiO10Pt4 | 3 | 1.378683 | 0.1786834
Au3LiO10Pt4 | 4 | 1.381384 | 0.1813838
Au3BIr4O10 | 2 | 1.38244 | 0.1824402
Au3BFe4O10 | 2 | 1.383523 | 0.1835235
Au3BBe4O10 | 3 | 1.384003 | 0.184003
Au3BLiO10Pt4 | 3 | 1.384555 | 0.1845555
Au3BFe5O10Pt4 | 2 | 1.38699 | 0.1869898
Au3BLiO10Pt4 | 4 | 1.387256 | 0.1872558
BO10Pt4Sc3 | 3 | 1.387883 | 0.1878826
BO10Pt4Sc3 | 4 | 1.390583 | 0.1905829
Au3BPt4Zn10 | 2 | 1.007595 | 0.1924051
BO10Pt4Ti3 | 3 | 1.395837 | 0.1958374
BCa3O10Pt4 | 2 | 1.397042 | 0.1970422
Au3LiPt4Zn10 | 1 | 1.002591 | 0.1974092
BO10Pt4 | 1 | 1.397439 | 0.1974395
BO10Pt4Ti3 | 4 | 1.398538 | 0.1985378
AuBFe3O10Pt4 | 2 | 1.399884 | 0.1998837
BO10Pt4Ru3 | 1 | 1.400508 | 0.2005082
Au3BBe4O10 | 4 | 1.401879 | 0.2018792
Au3BFe4O10Pt4 | 2 | 1.404231 | 0.2042312
BCr3O10Pt4 | 3 | 1.406798 | 0.2067982
BFe3O10Pt4 | 1 | 1.408082 | 0.2080815
BLi3O10Pt4 | 1 | 1.408325 | 0.2083248
Au3BO10Pt4Sc | 1 | 1.40853 | 0.2085296
BCr3O10Pt4 | 4 | 1.409499 | 0.2094986
Au3O10Pt4Sc | 1 | 1.411015 | 0.2110147
BCr4Li3O10 | 3 | 1.411587 | 0.2115868
Au3BPt4Zn10 | 3 | 0.9863359 | 0.2136641
LiO10Pt4Ti3 | 2 | 1.415541 | 0.2155411
Au3BIr3O10Pt4 | 2 | 1.417079 | 0.2170787
BCr4Li3O10 | 4 | 1.418564 | 0.2185643
Au3FeO10Pt4 | 1 | 1.418684 | 0.2186836
Au3O10Pt4Ru | 1 | 1.418684 | 0.2186836
Au3BO10Ru4 | 1 | 1.420375 | 0.2203752
Au3BFeO10Pt4 | 1 | 1.421284 | 0.2212842
Au3BPt4Zn10 | 4 | 0.9786133 | 0.2213867
AuBO10Pt4 | 1 | 1.422431 | 0.2224311
Au3BO10Pt4Ru3 | 2 | 1.423379 | 0.2233786
AuBO10Sc4 | 2 | 1.425459 | 0.2254594
BBe4O10Sc3 | 1 | 1.430128 | 0.2301277
Au3BeO10Pt4 | 3 | 1.430986 | 0.230986
Au3CaO10Pt4 | 2 | 1.431607 | 0.2316071
Au3BeO10Pt4 | 4 | 1.431989 | 0.2319887
Au3BO10Sc4 | 2 | 1.436234 | 0.2362335
Au3LiO10Pt4 | 2 | 1.437661 | 0.2376607
Au3BBe4O10Pt4 | 4 | 1.443196 | 0.2431958
Au3BBe4O10Pt4 | 3 | 1.443256 | 0.2432565
Au3BLiO10Pt4 | 2 | 1.443533 | 0.2435327
Au3BO10Pt3 | 1 | 1.443896 | 0.2438959
BFe3O10Zn4 | 1 | 1.445372 | 0.2453715
BO10Pt4Ti3 | 2 | 1.452337 | 0.2523368
Au3BO10Pt4 | 1 | 1.452693 | 0.2526932
BBe3O10Pt4 | 3 | 1.453937 | 0.2539374
Au3BO10Ti4 | 3 | 1.454023 | 0.2540231
BBe3O10Pt4 | 4 | 1.45494 | 0.2549401
Au2BO10Pt4 | 1 | 1.455613 | 0.2556128
Au3BBe4O10 | 2 | 1.457098 | 0.2570979
BO10Pt4Sc3 | 2 | 1.457408 | 0.2574077
Au3BCo10Pt4 | 1 | 0.9423705 | 0.2576295
BCr3O10Pt4 | 2 | 1.461357 | 0.2613566
Au3BO10Ti4 | 4 | 1.462064 | 0.262064
BCo3O10Pt4 | 1 | 1.475585 | 0.2755845
Au3BCr4O10 | 3 | 1.475876 | 0.2758756
BIr3O10Pt4 | 1 | 1.478183 | 0.2781832
Au3BO10Pt6 | 1 | 1.479345 | 0.279345
Au3CoO10Pt4 | 1 | 1.482481 | 0.2824815
Au3IrO10Pt4 | 1 | 1.482481 | 0.2824815
BCr4Li3O10 | 2 | 1.483508 | 0.2835083
Au3BCr4O10 | 4 | 1.483917 | 0.2839165
Au3BCoO10Pt4 | 1 | 1.485082 | 0.2850821
Au3O10Pt4Ti | 1 | 1.485089 | 0.2850886
Au3O10Pt4 | 1 | 1.485481 | 0.2854814
Au3CrO10Pt4 | 1 | 1.490161 | 0.2901614
Au3BCrO10Pt4 | 1 | 1.490599 | 0.2905992
Au3B3O10Pt4 | 1 | 1.492277 | 0.2922767
BO10Pt4Zn3 | 1 | 1.493677 | 0.293677
Au3BeO10Pt4 | 2 | 1.497221 | 0.2972208
Au4BO10Pt4 | 1 | 1.500573 | 0.3005729
Au3BBe4O10Pt4 | 2 | 1.502023 | 0.3020227
Au3LiPt4Zn10 | 3 | 0.8963856 | 0.3036144
Au5BO10Pt4 | 1 | 1.504176 | 0.3041765
Au3BO10Pt5 | 1 | 1.506052 | 0.3060518
Au3BO10Zn4 | 1 | 1.506872 | 0.3068719
Au3LiPt4Zn10 | 2 | 0.8909901 | 0.3090099
Au3LiPt4Zn10 | 4 | 0.8865446 | 0.3134554
BBe3O10Pt4 | 2 | 1.519075 | 0.3190747
Au3BFe5O10Pt4 | 1 | 1.525396 | 0.325396
BCa3O10Pt4 | 1 | 1.525807 | 0.3258067
Au3BO10Ti4 | 2 | 1.529023 | 0.3290232
Au3O10Pt4Zn | 1 | 1.538209 | 0.3382091
AuBFe3O10Pt4 | 1 | 1.540916 | 0.340916
Au3BO10Pt4Ru3 | 1 | 1.542498 | 0.342498
Au3BFe4O10Pt4 | 1 | 1.544039 | 0.3440394
Au3BCr4O10 | 2 | 1.552211 | 0.3522112
Au3CaO10Pt4 | 1 | 1.556682 | 0.356682
BO10Pt4Sc3 | 1 | 1.56647 | 0.3664696
Au3BO10Sc4 | 1 | 1.591782 | 0.3917822
AuBO10Sc4 | 1 | 1.592709 | 0.3927091
Au3BIr3O10Pt4 | 1 | 1.619727 | 0.4197268
Au3BLi4O10 | 1 | 1.621478 | 0.4214783
LiO10Pt4Ti3 | 1 | 1.642125 | 0.4421248
BO10Pt4Ti3 | 1 | 1.659555 | 0.4595552
BCr3O10Pt4 | 1 | 1.66345 | 0.4634499
Au3BLiO10Pt4 | 1 | 1.663634 | 0.4636343
Au3LiO10Pt4 | 1 | 1.669191 | 0.4691909
Au3BBe4O10Pt4 | 1 | 1.674799 | 0.4747986
Au3BIr4O10 | 1 | 1.68364 | 0.4836405
Au3BeO10Pt4 | 1 | 1.703718 | 0.5037183
Au3BFe4O10 | 1 | 1.707601 | 0.5076011
BBe3O10Pt4 | 1 | 1.714635 | 0.5146345
BFe5O10 | 1 | 1.714916 | 0.514916
Au3BCo4O10 | 1 | 1.732091 | 0.5320911
Au3BFe10Pt4 | 1 | 0.6609607 | 0.5390393
Au3BCr10Pt4 | 1 | 0.5756786 | 0.6243214
Au3BBe4O10 | 1 | 1.977407 | 0.7774067
BCr4Li3O10 | 1 | 1.978648 | 0.7786483
Au3BCo10Pt4 | 2 | 0.4101756 | 0.7898244
Au3BO10Ti4 | 1 | 1.992952 | 0.7929516
Au3BCr4O10 | 1 | 2.001591 | 0.8015912
Au3BLi10Pt4 | 1 | 0.3386528 | 0.8613472
Au3BCa10Pt4 | 1 | 0.3054026 | 0.8945974
Au3BFe10Pt4 | 2 | 0.2676289 | 0.9323711
Au3BCo10Pt4 | 4 | 0.2148649 | 0.9851351
Au3BFe10Pt4 | 4 | 0.1912628 | 1.008737
Au3BCo10Pt4 | 3 | 0.1475758 | 1.052424
Au3BCr10Pt4 | 2 | 0.1323082 | 1.067692
Au3BFe10Pt4 | 3 | 0.1113449 | 1.088655
Au3BLi10Pt4 | 2 | -0.08337446 | 1.283374
Au3BCr10Pt4 | 4 | -0.1195452 | 1.319545
Au3BCa10Pt4 | 2 | -0.1252536 | 1.325254
Au3BCr10Pt4 | 3 | -0.1888494 | 1.388849
Au3BLi10Pt4 | 4 | -0.4627848 | 1.662785
Au3BLi10Pt4 | 3 | -0.5467786 | 1.746779
Au3BCa10Pt4 | 4 | -0.57638 | 1.77638
Au3BCa10Pt4 | 3 | -0.643759 | 1.843759